## Sheet1
Pd | Ru | Pt | Ni | Sn | Fe | precursor_Cl | precursor_NO3 | precursor_Oac | support_AC | support_NC | support_BC | support_TiO2 | support_CNT | support_CNF | support_rGo | support_BET | V_total | V_micro | Cat_CBA_ratio | sythesize_IWI | sythesize_core_shell | colloid | Pd_diagram | Temp | Pres | K(min-1)*E3 | conver | seletivity_pT
0.76 | 0 | 0 | 0 | 0 | 0 | 1 | 0 | 0 | 1 | 0 | 0 | 0 | 0 | 0 | 0 | 1445 | 0.68 | 0.56 | 10 | 1 | 0 | 0 | 13.6 | 280 | 0.5 | 9 | 100 |  | Catalysis Communications 8.6 (2007): 876-879.
0.74 | 0 | 0 | 0 | 0 | 0 | 1 | 0 | 0 | 1 | 0 | 0 | 0 | 0 | 0 | 0 | 1445 | 0.68 | 0.56 | 10 | 1 | 0 | 0 | 9.7 | 280 | 0.5 | 30 | 100
0.69 | 0 | 0 | 0 | 0 | 0 | 1 | 0 | 0 | 1 | 0 | 0 | 0 | 0 | 0 | 0 | 1445 | 0.68 | 0.56 | 10 | 1 | 0 | 0 | 2.9 | 280 | 0.5 | 108 | 100
0.71 | 0 | 0 | 0 | 0 | 0 | 1 | 0 | 0 | 1 | 0 | 0 | 0 | 0 | 0 | 0 | 1445 | 0.68 | 0.56 | 10 | 1 | 0 | 0 | 2.6 | 280 | 0.5 | 111 | 100
0.6 | 0 | 0 | 0 | 0 | 0 | 1 | 0 | 0 | 1 | 0 | 0 | 0 | 0 | 0 | 0 | 1445 | 0.68 | 0.56 | 10 | 1 | 0 | 0 | 4.1 | 280 | 0.5 | 69 | 100
0.43 | 0 | 0 | 0 | 0 | 0 | 1 | 0 | 0 | 1 | 0 | 0 | 0 | 0 | 0 | 0 | 80.7 | 0.08 | 0 | 0.1 | 1 | 0 | 0 | 15 | 100 | 0.5 |  | 55 |  | A highly active and stable Pd/B-doped carbon catalyst for the hydrogenation of 4-carboxybenzaldehyde
0.43 | 0 | 0 | 0 | 0 | 0 | 1 | 0 | 0 | 0 | 1 | 0 | 0 | 0 | 0 | 0 | 63.9 | 0.07 | 0 | 0.1 | 1 | 0 | 0 | 10 | 100 | 0.5 |  | 30
0.47 | 0 | 0 | 0 | 0 | 0 | 1 | 0 | 0 | 0 | 0 | 1 | 0 | 0 | 0 | 0 | 1400 | 0.68 | 0.47 | 0.1 | 1 | 0 | 0 | 1.8 | 100 | 0.5 |  | 80
0 | 0 | 0.66 | 0 | 0 | 0 | 1 | 0 | 0 | 0 | 0 | 0 | 0 | 0 | 0 | 0 |  |  |  | 0.3 | 1 | 0 | 0 | 2.1 | 280 | 0.5 |  | 96 | 90 | Journal of Catalysis Volume 401, September 2021, Pages 174-182
0 | 0 | 0.66 | 16.69 | 0 | 35.47 | 1 | 0 | 0 | 0 | 0 | 0 | 0 | 0 | 0 | 0 | 156.5 | 0.14 |  | 0.3 |  | 1 | 0 | 90 | 280 | 0.5 |  | 97 | 15
0.5 | 0 | 0 | 0 | 0 | 0 | 1 | 0 | 0 | 1 | 0 | 0 | 0 | 0 | 0 | 0 | 810 | 0.43 | 0.38 | 8 | 1 | 0 | 0 | 2.8 | 90 | 2 | 1.991667e-05 | 100 | 95 | Applied catalysis A: general 498 (2015): 222-229.
0.52 | 0 | 0 | 0 | 0 | 0 | 1 | 0 | 0 | 0 | 0 | 0 | 0 | 0 | 1 | 0 | 180 | 0.27 | 0.015 | 8 | 1 | 0 | 0 | 5.6 | 90 | 2 | 9.5e-06 | 98 | 35
0.48 | 0 | 0 | 0 | 0 | 0 | 1 | 0 | 0 | 0 | 0 | 0 | 0.5 | 0 | 0.5 | 0 | 30 | 0.085 | 0 | 8 | 1 | 0 | 0 | 19.2 | 90 | 2 | 2.5e-06 | 100 | 38
0.46 | 0 | 0 | 0 | 0 | 0 | 1 | 0 | 0 | 0 | 0 | 0 | 0 | 0 | 1 | 0 | 170 | 0.11 | 0.013 | 0.01 | 1 | 0 | 0 | 25 | 250 | 5 | 2.6e-05 | 89.67 | 32 | International Journal of Hydrogen Energy 42.5 (2017): 2970-2983.
0.48 | 0 | 0 | 0 | 0 | 0 | 1 | 0 | 0 | 0 | 0 | 0 | 0 | 0 | 1 | 0 | 710.3 | 0.9 | 0.026 | 0.01 | 1 | 0 | 0 | 16 | 250 | 5 | 2.4e-05 | 90.29 | 12.6
0.5 | 0 | 0 | 0 | 0 | 0 | 1 | 0 | 0 | 1 | 0 | 0 | 0 | 0 | 0 | 0 | 1320 | 0.61 | 0.41 | 0.01 | 1 | 0 | 0 | 10 | 250 | 5 | 4.6e-05 | 87.71 | 60.9
0.5 | 0 | 0 | 0 | 0 | 0 | 1 | 0 | 0 | 1 | 0 | 0 | 0 | 0 | 0 | 0 | 1701 | 0.68 | 0.56 | 0.01 | 1 | 0 | 0 | 5 | 250 | 5 | 3.1e-05 | 75.78 | 76.98
0.5 | 0 | 0 | 0 | 0 | 0 | 1 | 0 | 0 | 1 | 0 | 0 | 0 | 0 | 0 | 0 | 2102 | 0.72 | 0.66 | 0.01 | 1 | 0 | 0 | 2 | 250 | 5 | 4.2e-05 | 88.7 | 54.47
0.482 | 0 | 0 | 0 | 0 | 0 | 1 | 0 | 0 | 0 | 0 | 0 | 1 | 0 | 0 | 0 | 260 | 1.31 |  | 0.29 | 1 | 0 | 0 | 2.62 | 280 | 0.6 | 2.05e-05 | 96.8 | 82.9 | Catalysis Letters 148.8 (2018): 2472-2479
0.496 | 0 | 0 | 0 | 0 | 0 | 1 | 0 | 0 | 1 | 0 | 0 | 0 | 0 | 0 | 0 | 851 | 0.45 |  | 0.29 | 1 | 0 | 0 | 2.78 | 280 | 0.6 | 1.866667e-05 | 91.1 | 82.7
0.3 | 0 | 0 | 0 | 0 | 0 | 1 | 0 | 0 | 0 | 0 | 0 | 0 | 1 | 0 | 0 | 212.8 | 0.694 |  | 5.4 | 1 | 0 | 0 | 10 | 300 | 1.25 |  | 95.33 | 32.51862 | Tourani, S., et al. "Hydrogenation of crude terephthalic acid by supported Pd and Pd–Sn catalysts on functionalized multiwall carbon nanotubes." Chemical Engineering Research and Design 109 (2016): 41-52.
0.3 | 0 | 0 | 0 | 0.033 | 0 | 1 | 0 | 0 | 0 | 0 | 0 | 0 | 1 | 0 | 0 | 201 | 0.63 |  | 5.4 | 1 | 0 | 0 | 5 | 300 | 1.25 |  | 99.7 | 45
0.47 | 0 | 0 | 0 | 0 | 0 | 1 | 0 | 0 | 1 | 0 | 0 | 0 | 0 | 0 | 0 | 910.4 | 0.439 | 0.352 | 0.003333333 | 1 | 0 | 0 | 4 | 80 | 0.8 |  | 82 |  | He, Limin, et al. "Nitrogen doped carbon for Pd-catalyzed hydropurification of crude terephthalic acid: roles of nitrogen species." RSC Advances 11.53 (2021): 33646-33652.
0.48 | 0 | 0 | 0 | 0 | 0 | 1 | 0 | 0 | 0 | 1 | 0 | 0 | 0 | 0 | 0 | 925 | 0.445 | 0.348 | 0.003333333 | 1 | 0 | 0 | 4 | 80 | 0.8 |  | 93
0.3 | 0 | 0 | 0 | 0 | 0 | 1 | 0 | 0 | 0 | 0 | 0 | 0 | 1 | 0 | 0 | 212.8 | 0.671 |  | 5.4 | 1 | 0 | 0 | 10.1 | 300 | 1.25 |  | 99.7 | 45.1 | Tourani, S., et al. "Hydro-purification of crude terephthalic acid using palladium catalyst supported on multi-wall carbon nanotubes." Journal of Industrial and Engineering Chemistry 28 (2015): 202-210.
0.3 | 0 | 0 | 0 | 0 | 0 | 0 | 0 | 1 | 0 | 0 | 0 | 0 | 1 | 0 | 0 | 212.8 | 0.671 |  | 5.4 | 1 | 0 | 0 | 12.2 | 300 | 1.25 |  | 98.9 | 170.9
0.5 | 0 | 0 | 0 | 0 | 0 | 1 | 0 | 0 | 0 | 0 | 0 | 0 | 1 | 0 | 0 | 212.8 | 0.671 |  | 5.4 | 1 | 0 | 0 | 5.5 | 200 | 1.25 |  | 99.7 | 98.5
0.05 | 0 | 0 | 0 | 0 | 0 | 1 | 0 | 0 | 0 | 0 | 0 | 0 | 1 | 0 | 0 | 212.8 | 0.671 |  | 5.4 | 1 | 0 | 0 | 1.2 | 200 | 1.25 |  | 27.1 | -14.9
0.3 | 0 | 0 | 0 | 0 | 0 | 1 | 0 | 0 | 0 | 0 | 0 | 0 | 1 | 0 | 0 | 212.8 | 0.671 |  | 5.4 | 1 | 0 | 0 | 7.1 | 200 | 1.25 |  | 99.7 | 86.6
0.5 | 0 | 0 | 0 | 0 | 0 | 0 | 0 | 1 | 0 | 0 | 0 | 0 | 1 | 0 | 0 | 212.8 | 0.671 |  | 5.4 | 1 | 0 | 0 | 12.4 | 200 | 1.25 |  | 99 | 223.6
0.05 | 0 | 0 | 0 | 0 | 0 | 0 | 0 | 1 | 0 | 0 | 0 | 0 | 1 | 0 | 0 | 212.8 | 0.671 |  | 5.4 | 1 | 0 | 0 | 2 | 200 | 1.25 |  | 31.8 | -6.2
0.3 | 0 | 0 | 0 | 0 | 0 | 0 | 0 | 1 | 0 | 0 | 0 | 0 | 1 | 0 | 0 | 212.8 | 0.671 |  | 5.4 | 1 | 0 | 0 | 9.2 | 200 | 1.25 |  | 99.7 | 206.2
0.5 | 0 | 0 | 0 | 0 | 0 | 1 | 0 | 0 | 1 | 0 | 0 | 0 | 0 | 0 | 0 | 366.7 | 0.29 | 0.1334 | 0.25 | 1 | 0 | 0 | 9 | 250 | 0.51 | 8.7e-06 | 92.5 |  | Li, Xingyun, et al. "Nitrogen-doped hierarchically porous carbon derived from cherry stone as a catalyst support for purification of terephthalic acid." Applied Surface Science 447 (2018): 57-62.
0.5 | 0 | 0 | 0 | 0 | 0 | 1 | 0 | 0 | 1 | 0 | 0 | 0 | 0 | 0 | 0 | 1040 | 0.5 | 0.4 | 0.25 | 1 | 0 | 0 | 5 | 250 | 0.51 | 1.7e-05 | 94.7
0.5 | 0 | 0 | 0 | 0 | 0 | 1 | 0 | 0 | 0 | 1 | 0 | 0 | 0 | 0 | 0 | 1155 | 0.58 | 0.4118 | 0.25 | 1 | 0 | 0 | 7 | 250 | 0.51 | 1.9e-05 | 97.5
0.5 | 0 | 0 | 0 | 0 | 0 | 1 | 0 | 0 | 1 | 0 | 0 | 0 | 0 | 0 | 0 | 1681 | 0.6 | 0.456 | 0.25 | 1 | 0 | 0 | 4 | 250 | 0.51 | 1.2e-05 | 96.1
0.492 | 0 | 0 | 0 | 0 | 0 | 1 | 0 | 0 | 1 | 0 | 0 | 0 | 0 | 0 | 0 | 1078.5 | 0.58 |  | 2 |  | 0 | 1 | 5.46 | 278 | 0.5 |  | 99.1 |  | Xiao, Faxin, et al. "Preparation of Pd/C nanocatalyst for hydropurification of terephthalic acid from aqueous colloid solution." Colloids and Surfaces A: Physicochemical and Engineering Aspects 504 (2016): 234-241.
0.3 | 0 | 0 | 0 | 0 | 0 | 1 | 0 | 0 | 0 | 0 | 0 | 0 | 0 | 0 | 1 | 62.6 | 0.1043 |  | 0.0515873 | 1 | 0 | 0 | 5 | 290 | 1.25 |  | 99.15 | 98.3 | Tourani, S., et al. "Synthesis of reduced graphene oxide-carbon nanotubes (rGO–CNT) composite and its use as a novel catalyst support for hydro-purification of crude terephthalic acid." Industrial & Engineering Chemistry Research 54.31 (2015): 7591-7603.
0.3 | 0 | 0 | 0 | 0 | 0 | 1 | 0 | 0 | 0 | 0 | 0 | 0 | 1 | 0 | 0 | 212.8 | 0.671 |  | 0.0515873 | 1 | 0 | 0 | 9 | 290 | 1.25 |  | 99.7 | 45.1
0.3 | 0 | 0 | 0 | 0 | 0 | 1 | 0 | 0 | 0 | 0 | 0 | 0 | 0.5 | 0 | 0.5 | 142.6 | 0.39 |  | 0.0515873 | 1 | 0 | 0 | 8 | 290 | 1.25 |  | 99.8 | 65.9
0.05 | 0 | 0 | 0 | 0 | 0 | 1 | 0 | 0 | 0 | 0 | 0 | 0 | 1 | 0 | 0 | 212.8 | 0.671 |  | 0.0515873 | 1 | 0 | 0 | 3 | 290 | 1.25 |  | 40.3 | -23.1
0.3 | 0.2 | 0 | 0 | 0 | 0 | 1 | 0 | 0 | 1 | 0 | 0 | 0 | 0 | 0 | 0 | 323 | 0.49 |  | 0.3733333 | 1 | 0 | 0 | 14.8 | 250 | 1.4 |  | 96.4 |  | Jhung, Sung Hwa, et al. "Carbon-supported palladium-ruthenium catalyst for hydropurification of terephthalic acid." Applied Catalysis A: General 225.1-2 (2002): 131-139.
0.5 | 0 | 0 | 0 | 0 | 0 | 1 | 0 | 0 | 1 | 0 | 0 | 0 | 0 | 0 | 0 | 1214 | 0.51 |  | 0.3733333 | 1 | 0 | 0 | 21.5 | 250 | 1.4 |  | 86.3
0.5 | 0 | 0 | 0 | 0 | 0 | 1 | 0 | 0 | 0 | 0 | 0 | 1 | 0 | 0 | 0 | 30 | 0.085 |  | 1.428571 | 1 | 0 | 0 | 5 | 280 | 0.6 |  | 99.3 |  | Jiyuan, W. A. N. G., et al. "Characterization and Activity Performance of Pd-Ru/TiO2 Bimetallic Catalysts for Hydropurification of Crude Terephthalic Acid." Acta Petrolei Sinica (Petroleum Processing Section) 27.6 (2011): 866
0.4 | 0.1 | 0 | 0 | 0 | 0 | 1 | 0 | 0 | 0 | 0 | 0 | 1 | 0 | 0 | 0 | 30 | 0.085 |  | 1.428571 | 1 | 0 | 0 | 5 | 280 | 0.6 |  | 99.2
0.3 | 0.2 | 0 | 0 | 0 | 0 | 1 | 0 | 0 | 0 | 0 | 0 | 1 | 0 | 0 | 0 | 30 | 0.085 |  | 1.428571 | 1 | 0 | 0 | 5 | 280 | 0.6 |  | 99.2
0.2 | 0.3 | 0 | 0 | 0 | 0 | 1 | 0 | 0 | 0 | 0 | 0 | 1 | 0 | 0 | 0 | 30 | 0.085 |  | 1.428571 | 1 | 0 | 0 | 5 | 280 | 0.6 |  | 98
0.1 | 0.4 | 0 | 0 | 0 | 0 | 1 | 0 | 0 | 0 | 0 | 0 | 1 | 0 | 0 | 0 | 30 | 0.085 |  | 1.428571 | 1 | 0 | 0 | 5 | 280 | 0.6 |  | 96.2
0 | 0.5 | 0 | 0 | 0 | 0 | 1 | 0 | 0 | 0 | 0 | 0 | 1 | 0 | 0 | 0 | 30 | 0.085 |  | 1.428571 | 1 | 0 | 0 | 5 | 280 | 0.6 |  | 95.3
7.2 | 0 | 0 | 0 | 0 | 0 | 0 | 1 | 0 | 1 | 0 | 0 | 0 | 0 | 0 | 0 | 104.2 | 0.1 |  | 0.035 | 1 | 1 | 1 | 12 | 150 | 1.4 |  | 100 | 80 | [1]戴维,梁晓怿,龙东辉,周静红,凌立成.对苯二甲酸加氢精制钯/炭催化剂的制备[J].炭素,2007(02):27-30.
7.2 | 0 | 0 | 0 | 0 | 0 | 0 | 1 | 0 | 1 | 0 | 0 | 0 | 0 | 0 | 0 | 104.2 | 0.1 |  | 0.035 | 1 | 1 | 1 | 12 | 175 | 1.4 |  | 100 | 98.1
7.2 | 0 | 0 | 0 | 0 | 0 | 0 | 1 | 0 | 1 | 0 | 0 | 0 | 0 | 0 | 0 | 104.2 | 0.1 |  | 0.035 | 1 | 1 | 1 | 12 | 190 | 1.4 |  | 100 | 99
7.2 | 0 | 0 | 0 | 0 | 0 | 0 | 1 | 0 | 1 | 0 | 0 | 0 | 0 | 0 | 0 | 104.2 | 0.1 |  | 0.035 | 1 | 1 | 1 | 12 | 215 | 1.4 |  | 100 | 95
7.2 | 0 | 0 | 0 | 0 | 0 | 0 | 1 | 0 | 1 | 0 | 0 | 0 | 0 | 0 | 0 | 104.2 | 0.1 |  | 0.035 | 1 | 1 | 1 | 12 | 220 | 1.4 |  | 100 | 93.1

## Sheet2
Pd | Ru | Pt | Ni | Sn | Fe | precursor_Cl | precursor_NO3 | precursor_Oac | support_AC | support_NC | support_BC | support_TiO2 | support_CNT | support_CNF | support_rGo | support_BET | V_total | V_micro | Cat_CBA_ratio | sythesize_IWI | sythesize_core_shell | colloid | Pd_diagram | Temp | Pres | K(min-1)*E3 | conver | seletivity_pT
0.5 | 0 | 0 | 0 | 0 | 0 | 1 | 0 | 0 | 1 | 0 | 0 | 0 | 0 | 0 | 0 | 2000 | 1.5 | 0 | 3 | 1 | 0 | 0 | 1 | 280 | 0.7
0.5 | 0 | 0 | 0 | 0 | 0 | 1 | 0 | 0 | 1 | 0 | 0 | 0 | 0 | 0 | 0 | 2000 | 1 | 0 | 3 | 1 | 0 | 0 | 15 | 280 | 0.7
0.1 | 0 | 0 | 0 | 0 | 0 | 1 | 0 | 0 | 1 | 0 | 0 | 0 | 0 | 0 | 0 | 100 | 0.1 | 0 | 3 | 1 | 0 | 0 | 5 | 280 | 0.7
0.8 | 0 | 0 | 0 | 0 | 0 | 1 | 0 | 0 | 1 | 0 | 0 | 0 | 0 | 0 | 0 | 1000 | 1 | 0 | 3 | 1 | 0 | 0 | 8 | 280 | 0.7
1 | 0 | 0 | 0 | 0 | 0 | 1 | 0 | 0 | 1 | 0 | 0 | 0 | 0 | 0 | 0 | 2000 | 1.5 | 0 | 3 | 1 | 0 | 0 | 10 | 280 | 0.7
0.05 | 0 | 0 | 0 | 0 | 0 | 1 | 0 | 0 | 1 | 0 | 0 | 0 | 0 | 0 | 0 | 2000 | 1.5 | 0 | 3 | 1 | 0 | 0 | 0.5 | 200 | 0.7